## Sheet1
RI | Na | Mg | Al | Si | K | Ca | Ba | Fe | Class
151588824 | 1287795 | 343036 | 140066 | 73282 | 0.68931 | 804468 | 0.0 | 0.1224 | 1
15176423 | 129777 | 353812 | 121127 | 73002 | 0.65205 | 852888 | 0.0 | 0.0 | 1
152212996 | 1420795 | 382099 | 0.46976 | 71.77 | 0.11178 | 95726 | 0.0 | 0.0 | 1
152222108 | 1321045 | 37716 | 0.79076 | 719884 | 0.13041 | 102452 | 0.0 | 0.0 | 1
151755118 | 13.39 | 365935 | 11888 | 727892 | 0.57132 | 827064 | 0.0 | 0.0561 | 1
152099096 | 1368925 | 3592 | 112139 | 719604 | 0.08694 | 940044 | 0.0 | 0.0 | 1
151755118 | 131506 | 360996 | 105077 | 732372 | 0.57132 | 823836 | 0.0 | 0.0 | 1
151910022 | 1390205 | 373119 | 117917 | 721228 | 0.0621 | 889472 | 0.0 | 0.0 | 1
151793844 | 1321045 | 347975 | 141029 | 72638 | 0.58995 | 843204 | 0.0 | 0.0 | 1
151898632 | 1358285 | 334954 | 123053 | 72078 | 0.58995 | 890548 | 0.0 | 0.0 | 1
151215232 | 12991 | 347077 | 112139 | 729796 | 0.621 | 834596 | 0.0 | 0.1581 | 1
151976084 | 1380895 | 357853 | 132041 | 717196 | 0.11799 | 866876 | 0.68985 | 0.0 | 1
151761952 | 1388875 | 360098 | 135893 | 727276 | 0.47817 | 782948 | 0.0 | 0.0 | 1
151784732 | 1267845 | 366833 | 115991 | 731084 | 0.60858 | 870104 | 0.0 | 0.0 | 1
151720948 | 133767 | 35022 | 115028 | 728508 | 0.50301 | 843204 | 0.0 | 0.0 | 1
151746006 | 1283805 | 35022 | 114065 | 732708 | 0.5589 | 85504 | 0.0 | 0.0 | 1
152210718 | 1372915 | 383895 | 0.72014 | 717588 | 0.16767 | 974476 | 0.0 | 0.0 | 1
151823458 | 128713 | 347975 | 129152 | 729516 | 0.60237 | 843204 | 0.0 | 0.0 | 1
151919134 | 14417 | 357853 | 136856 | 72078 | 0.5589 | 830292 | 0.0 | 0.0 | 1
151761952 | 1279815 | 365935 | 126905 | 730076 | 0.60237 | 856116 | 0.0 | 0.0 | 1
151750562 | 1281145 | 356955 | 13493 | 730188 | 0.621 | 859344 | 0.0 | 0.0 | 1
151782454 | 1269175 | 353812 | 133967 | 729516 | 0.57132 | 875484 | 0.0 | 0.0 | 1
151793844 | 127915 | 35022 | 112139 | 73.03 | 0.63963 | 87656 | 0.0 | 0.0 | 1
151837126 | 131373 | 284217 | 127868 | 728508 | 0.55269 | 906688 | 0.0 | 0.0 | 1
15215149 | 1305085 | 365037 | 0.87101 | 72218 | 0.19251 | 985236 | 0.0 | 0.0867 | 1
151595658 | 127915 | 360996 | 161894 | 729684 | 0.63963 | 80662 | 0.0 | 0.1326 | 1
151734616 | 130176 | 353812 | 168956 | 727276 | 0.54027 | 84428 | 0.0 | 0.0357 | 1
15177562 | 1285135 | 347975 | 123053 | 729684 | 0.60858 | 856116 | 0.09135 | 0.1122 | 1
151777898 | 1321045 | 338995 | 133004 | 727612 | 0.58995 | 859344 | 0.0 | 0.0 | 1
151755118 | 134831 | 374017 | 116954 | 729908 | 0.58995 | 803392 | 0.0 | 0.0 | 1
15215149 | 1305085 | 365037 | 0.87101 | 723188 | 0.19251 | 985236 | 0.0 | 0.0867 | 1
151743728 | 132969 | 360098 | 114065 | 730916 | 0.57753 | 81738 | 0.0 | 0.0 | 1
1515706 | 1271835 | 346179 | 156116 | 73198 | 0.67068 | 808772 | 0.0 | 0.1224 | 1
151720948 | 128713 | 347975 | 133004 | 730412 | 0.5589 | 843204 | 0.0 | 0.0 | 1
151910022 | 1388875 | 352914 | 132041 | 718092 | 0.50922 | 877636 | 0.11025 | 0.0 | 1
151869018 | 131905 | 337199 | 117917 | 72722 | 0.57132 | 883016 | 0.0 | 0.0816 | 1
152171992 | 135097 | 38614 | 0.88064 | 717924 | 0.22977 | 954032 | 0.0 | 0.0561 | 1
151755118 | 1299765 | 360098 | 135893 | 729908 | 0.57132 | 839976 | 0.0 | 0.0561 | 1
151761952 | 1281145 | 353812 | 123053 | 732372 | 0.57753 | 8389 | 0.0 | 0.0 | 1
151784732 | 137745 | 348873 | 127868 | 72862 | 0.60237 | 848584 | 0.0 | 0.0 | 1
15175284 | 1257205 | 347077 | 13814 | 733884 | 0.60237 | 85504 | 0.0 | 0.0306 | 1
15178701 | 1273165 | 343036 | 11888 | 729516 | 0.621 | 875484 | 0.0 | 0.153 | 1
152320062 | 137225 | 372221 | 0.51149 | 717476 | 0.08694 | 10568 | 0.0 | 0.0816 | 1
15229956 | 133102 | 357853 | 0.81965 | 719884 | 0.11799 | 1017516 | 0.0 | 0.0153 | 1
152101374 | 136427 | 4.49 | 109892 | 717812 | 0.0621 | 875484 | 0.0 | 0.0 | 1
151750562 | 128181 | 355159 | 149054 | 72.75 | 0.54027 | 851812 | 0.0 | 0.0969 | 1
152212996 | 1420795 | 382099 | 0.46976 | 71.77 | 0.11178 | 95726 | 0.0 | 0.0 | 1
152666318 | 139885 | 369976 | 0.71051 | 715684 | 0.01863 | 982008 | 0.0 | 0.051 | 1
151925968 | 1319715 | 333158 | 127868 | 72358 | 0.60237 | 91422 | 0.0 | 0.0561 | 1
152171992 | 134831 | 374017 | 0.8999 | 720108 | 0.18009 | 960488 | 0.0 | 0.0357 | 1
151618438 | 1352965 | 355159 | 153869 | 729908 | 0.39123 | 777568 | 0.0 | 0.0 | 1
151761952 | 1261195 | 3592 | 131078 | 732876 | 0.57753 | 84966 | 0.0 | 0.0 | 1
151768786 | 1255875 | 352016 | 142955 | 731476 | 0.57132 | 853964 | 0.0 | 0.0 | 1
151796122 | 127383 | 347975 | 13493 | 729572 | 0.63963 | 867952 | 0.0 | 0.0 | 1
151807512 | 134299 | 286911 | 11888 | 728396 | 0.55269 | 90346 | 0.0 | 0.0 | 1
15215149 | 1311735 | 357853 | 0.8999 | 722012 | 0.22977 | 982008 | 0.0 | 0.0816 | 1
15174145 | 132703 | 361894 | 124016 | 730804 | 0.55269 | 80662 | 0.0 | 0.0 | 1
151748284 | 12858 | 356057 | 126905 | 732092 | 0.54027 | 837824 | 0.0 | 0.0867 | 1
151736894 | 127782 | 361894 | 129152 | 727892 | 0.58995 | 870104 | 0.0 | 0.0 | 1
151768786 | 1265185 | 356057 | 130115 | 730804 | 0.60858 | 869028 | 0.0 | 0.0714 | 1
151755118 | 127117 | 342138 | 119843 | 73198 | 0.58995 | 863648 | 0.0 | 0.0 | 1
151768786 | 1245235 | 271196 | 129152 | 73702 | 0.5589 | 905612 | 0.0 | 0.1224 | 1
151905466 | 136028 | 361894 | 110855 | 72638 | 0.14283 | 875484 | 0.0 | 0.0 | 1
151766508 | 1321045 | 369078 | 129152 | 72.61 | 0.57132 | 821684 | 0.0 | 0.0 | 1
151566044 | 1329025 | 344832 | 121127 | 727388 | 0.5589 | 857192 | 0.0 | 0.0 | 1
152226664 | 1416805 | 381201 | 0.78113 | 71.35 | 0.0 | 969096 | 0.0 | 0.0 | 1
151966972 | 147732 | 374915 | 0.29 | 72022 | 0.03105 | 900232 | 0.0 | 0.0 | 1
151777898 | 1321045 | 281074 | 129152 | 729796 | 0.50922 | 902384 | 0.0 | 0.459 | 1
15219705 | 143609 | 384793 | 0.89027 | 713612 | 0.14904 | 915296 | 0.0 | 0.0 | 1
15190091 | 1348975 | 347975 | 13493 | 719492 | 0.55269 | 900232 | 0.0 | 0.0 | 1
151848516 | 136427 | 387038 | 126905 | 719604 | 0.54027 | 832444 | 0.0 | 0.1632 | 1
151818902 | 137225 | 0.0 | 0.55964 | 744524 | 0.0 | 1099292 | 0.0 | 0.0 | 1
151663998 | 1293115 | 353812 | 161894 | 729572 | 0.63963 | 803392 | 0.0 | 0.1071 | 1
151709558 | 1299765 | 347077 | 178907 | 72722 | 0.65826 | 818456 | 0.0 | 0.0 | 1
151689056 | 126718 | 287809 | 170882 | 732092 | 0.73278 | 853964 | 0.0 | 0.0 | 1
15266404 | 1122875 | 0.0 | 0.7715 | 732092 | 0.0 | 146836 | 0.0 | 0.0 | 1
151850794 | 1319715 | 362792 | 107003 | 728284 | 0.57132 | 841052 | 0.09135 | 0.0867 | 1
151812068 | 1295775 | 295891 | 142955 | 72918 | 0.60237 | 878712 | 0.1386 | 0.0 | 1
151645774 | 1340995 | 355159 | 124979 | 728116 | 0.6831 | 809848 | 0.0 | 0.0 | 1
151629828 | 127117 | 333158 | 149054 | 73282 | 0.67068 | 823836 | 0.0 | 0.0 | 1
152725546 | 138023 | 315198 | 0.65915 | 705716 | 0.08073 | 1163852 | 0.0 | 0.0 | 1
151891798 | 1346315 | 382997 | 125942 | 725484 | 0.57132 | 820608 | 0.0 | 0.0714 | 1
151871296 | 1293115 | 365935 | 156116 | 725092 | 0.57753 | 85504 | 0.0 | 0.0612 | 1
152176548 | 137491 | 101025 | 135893 | 72.19 | 0.32913 | 1114356 | 0.0 | 0.0 | 1
15162755 | 1299765 | 357853 | 153869 | 728284 | 0.60858 | 804468 | 0.0 | 0.0 | 1
151618438 | 1301095 | 35022 | 148091 | 72.89 | 0.60237 | 8.12 | 0.0 | 0.0 | 1
15160477 | 128979 | 343934 | 144881 | 73.58 | 0.44091 | 827064 | 0.0 | 0.0 | 1
15170728 | 137225 | 36818 | 181154 | 720612 | 0.63963 | 788328 | 0.0 | 0.0 | 1
151666276 | 129378 | 360996 | 125942 | 72.75 | 0.5589 | 86042 | 0.0 | 0.0 | 1
152613924 | 1370255 | 0.0 | 135893 | 71238 | 0.19251 | 1343544 | 0.0 | 0.051 | 1
151689056 | 1333015 | 353812 | 160931 | 725428 | 0.6831 | 810924 | 0.0 | 0.0 | 1
151645774 | 134432 | 360996 | 153869 | 723916 | 0.65826 | 803392 | 0.0 | 0.0 | 1
15159338 | 1325035 | 344832 | 142955 | 73.17 | 0.60858 | 786176 | 0.0 | 0.0 | 1
151743728 | 1219965 | 325076 | 115991 | 735508 | 0.621 | 889472 | 0.0 | 0.1224 | 1
152474966 | 114482 | 0.0 | 187895 | 72.19 | 0.8073 | 1324176 | 0.0 | 0.1734 | 1
151828014 | 1323705 | 390181 | 141029 | 72.33 | 0.55269 | 831368 | 0.0 | 0.051 | 1
151789288 | 131905 | 390181 | 130115 | 72.33 | 0.55269 | 84428 | 0.0 | 0.1428 | 1
151839404 | 1285135 | 366833 | 124016 | 725708 | 0.621 | 867952 | 0.0 | 0.1785 | 1
15159338 | 1309075 | 3592 | 151943 | 730972 | 0.67068 | 782948 | 0.0 | 0.0 | 1
15159338 | 1309075 | 352016 | 155153 | 728676 | 0.6831 | 804468 | 0.0 | 0.459 | 1
151588824 | 1311735 | 340791 | 158042 | 732596 | 0.06831 | 8389 | 0.0 | 0.0969 | 1
151818902 | 126186 | 276135 | 0.82928 | 738084 | 0.34776 | 942196 | 0.0 | 0.102 | 1
151846238 | 130974 | 396916 | 11888 | 72442 | 0.60237 | 843204 | 0.0 | 0.0 | 1
152080872 | 1378235 | 228092 | 142955 | 719884 | 0.49059 | 985236 | 0.0 | 0.0867 | 1
151711836 | 1289125 | 361894 | 157079 | 729572 | 0.60858 | 810924 | 0.0 | 0.0 | 1
151613882 | 13922 | 352016 | 124979 | 728788 | 0.3726 | 793708 | 0.0 | 0.0714 | 1
151591102 | 12858 | 352016 | 21197 | 726604 | 0.68931 | 796936 | 0.0 | 0.0 | 1
151841682 | 130176 | 361894 | 10604 | 723412 | 0.63963 | 913144 | 0.0 | 0.0765 | 1
152408904 | 138289 | 290054 | 116954 | 711484 | 0.08073 | 1078848 | 0.0 | 0.0 | 1
151652608 | 135629 | 356955 | 147128 | 724476 | 0.63963 | 79586 | 0.0 | 0.0 | 1
15184396 | 1325035 | 375813 | 132041 | 724028 | 0.57753 | 842128 | 0.0 | 0.0 | 1
151812068 | 134299 | 397814 | 117917 | 724924 | 0.57753 | 815228 | 0.0 | 0.0 | 1
151632106 | 133368 | 356955 | 157079 | 728676 | 0.60858 | 789404 | 0.0 | 0.0 | 1
151645774 | 134033 | 348873 | 151943 | 726492 | 0.67068 | 807696 | 0.0 | 0.051 | 1
152222108 | 144274 | 0.0 | 0.99941 | 726716 | 0.09936 | 1152016 | 0.0 | 0.0408 | 1
152739214 | 110226 | 0.0 | 0.74903 | 730804 | 0.0 | 1496336 | 0.0 | 0.0 | 1
151686778 | 132304 | 353812 | 148091 | 728396 | 0.5589 | 809848 | 0.0 | 0.0 | 1
151812068 | 1333015 | 384793 | 124979 | 72778 | 0.52164 | 8.12 | 0.0 | 0.0 | 1
15166172 | 1285135 | 351118 | 143918 | 730076 | 0.6831 | 82276 | 0.5985 | 0.1275 | 1
151572878 | 1485965 | 366833 | 174092 | 718708 | 0.16146 | 735604 | 0.0 | 0.0612 | 1
151625272 | 1335675 | 357853 | 149054 | 72722 | 0.44712 | 820608 | 0.0 | 0.0 | 1
151859906 | 1335675 | 343036 | 142955 | 722628 | 0.50922 | 86042 | 0.0 | 0.0 | 1
15173006 | 123526 | 272094 | 162857 | 728676 | 0.70173 | 922828 | 0.0 | 0.0 | 1
15170728 | 134831 | 347975 | 170882 | 725204 | 0.621 | 799088 | 0.0 | 0.0 | 1
151805234 | 1299765 | 379854 | 107966 | 730692 | 0.5589 | 837824 | 0.0 | 0.0612 | 1
151591102 | 130176 | 357853 | 15098 | 731196 | 0.68931 | 79586 | 0.0 | 0.0 | 1
151568322 | 1323705 | 348873 | 147128 | 732484 | 0.37881 | 803392 | 0.0 | 0.0 | 1
151841682 | 1293115 | 374017 | 110855 | 722796 | 0.63963 | 895928 | 0.0 | 0.1122 | 1
153393 | 122994 | 0.0 | 0.99941 | 701628 | 0.11799 | 16.19 | 0.0 | 0.1224 | 1
15277794 | 1263855 | 0.0 | 0.66878 | 72022 | 0.0621 | 1440384 | 0.0 | 0.0 | 1
152019366 | 1398185 | 135149 | 162857 | 717588 | 0.39123 | 1056252 | 0.0 | 0.51 | 1
151800678 | 137092 | 392875 | 153869 | 718092 | 0.54027 | 820608 | 0.0 | 0.0765 | 1
151591102 | 128181 | 352016 | 190142 | 72862 | 0.68931 | 796936 | 0.0 | 0.0 | 1
15163894 | 125521 | 347975 | 186932 | 732316 | 0.62721 | 807696 | 0.0 | 0.459 | 1
151591102 | 1323705 | 334056 | 147128 | 730972 | 0.39123 | 821684 | 0.0 | 0.0 | 1
151654886 | 127516 | 285115 | 143918 | 732708 | 0.57132 | 878712 | 0.11025 | 0.1122 | 1
15167311 | 132969 | 364139 | 152906 | 725316 | 0.65205 | 803392 | 0.0 | 0.1479 | 1
152176548 | 1319715 | 36818 | 115028 | 72.75 | 0.54027 | 851812 | 0.0 | 0.0 | 1
15167311 | 128713 | 356057 | 164141 | 73142 | 0.65205 | 799088 | 0.0 | 0.0 | 1
151595658 | 130176 | 356057 | 153869 | 731084 | 0.72036 | 79048 | 0.0 | 0.0 | 1
151408862 | 1424785 | 308912 | 208118 | 722796 | 109917 | 707628 | 0.0 | 0.0 | 1
153124196 | 10.73 | 0.0 | 210044 | 69.81 | 0.57753 | 1329556 | 3.15 | 0.1428 | 1
151846238 | 1340995 | 388834 | 133004 | 723804 | 0.50922 | 82814 | 0.0 | 0.0 | 1
152067204 | 135496 | 208785 | 16703 | 721788 | 0.52785 | 95726 | 0.2709 | 0.0867 | 1
15167311 | 127915 | 352016 | 153869 | 733604 | 0.65826 | 79048 | 0.0 | 0.0 | 1
151659442 | 12991 | 317892 | 123053 | 729684 | 0.57753 | 880864 | 0.0 | 0.1224 | 1
15177562 | 1352965 | 340791 | 151943 | 720388 | 0.57753 | 878712 | 0.0 | 0.0 | 1
151609326 | 1333015 | 352914 | 133967 | 726716 | 0.5589 | 83352 | 0.0 | 0.0 | 1
151663998 | 131373 | 344832 | 176018 | 724812 | 0.60237 | 837824 | 0.0 | 0.0867 | 1
152121876 | 140284 | 375813 | 0.5789 | 717924 | 0.11178 | 964792 | 0.0 | 0.0 | 1
151645774 | 1303755 | 339893 | 125942 | 730076 | 0.52164 | 858268 | 0.0 | 0.0 | 1
152210718 | 14188 | 378058 | 0.90953 | 713612 | 0.22977 | 91422 | 0.0 | 0.1887 | 1
151693612 | 12858 | 357853 | 131078 | 72.61 | 0.60858 | 878712 | 0.0 | 0.0 | 1
151777898 | 136427 | 365037 | 0.64952 | 73002 | 0.0621 | 8927 | 0.0 | 0.0 | 1
151796122 | 1350305 | 335852 | 162857 | 71938 | 0.57132 | 880864 | 0.0 | 0.459 | 1
151609326 | 1342325 | 339893 | 12209 | 726884 | 0.58995 | 832444 | 0.0 | 0.0 | 1
15193508 | 136427 | 353812 | 0.74903 | 726492 | 0.16146 | 889472 | 0.1512 | 0.1224 | 1
151768786 | 1364935 | 365935 | 110855 | 727724 | 0.11178 | 86042 | 0.0 | 0.0 | 1
15183257 | 1333015 | 334056 | 153869 | 721396 | 0.5589 | 899156 | 0.0 | 0.0 | 1
151670832 | 1323705 | 356955 | 13814 | 726996 | 0.5589 | 84428 | 0.0 | 0.051 | 1
151654886 | 1340995 | 338995 | 127868 | 72638 | 0.52164 | 864724 | 0.0 | 0.0 | 1
152126432 | 14321 | 390181 | 0.82928 | 715012 | 0.0 | 948652 | 0.0 | 0.0 | 1
151643496 | 1215975 | 352016 | 13493 | 72.89 | 0.57132 | 852888 | 0.0 | 0.0 | 1
15196925 | 1263855 | 0.0 | 165104 | 737524 | 0.37881 | 1153092 | 0.0 | 0.0 | 1
151914578 | 1273165 | 184988 | 185969 | 726884 | 0.60237 | 1008908 | 0.0 | 0.0 | 1
15151365 | 1400845 | 268053 | 3.5 | 698884 | 168291 | 587116 | 21987 | 0.0 | 1
151315464 | 130176 | 0.0 | 304097 | 70482 | 6.21 | 695792 | 0.0 | 0.0 | 1
152119598 | 1297105 | 0.32777 | 15098 | 733884 | 0.13041 | 1127268 | 0.0 | 0.1428 | 1
15215149 | 1102925 | 171069 | 156116 | 734388 | 0.57753 | 11617 | 0.0 | 0.0 | 1
15132002 | 1299765 | 0.0 | 30185 | 707004 | 6.21 | 692564 | 0.0 | 0.0 | 1
151666276 | 12858 | 0.0 | 18308 | 738812 | 0.96876 | 1017516 | 0.0 | 0.0 | 1
1523679 | 134432 | 0.0 | 158042 | 72218 | 0.32292 | 1224108 | 0.0 | 0.0 | 1
152042146 | 133767 | 0.0 | 140066 | 722516 | 0.32913 | 1249932 | 0.0 | 0.0 | 1
151994308 | 132703 | 0.0 | 176018 | 73.03 | 0.47196 | 1131572 | 0.0 | 0.0 | 1
152058092 | 1285135 | 161191 | 217106 | 721788 | 0.75762 | 970172 | 0.2394 | 0.2601 | 1
152171992 | 1156125 | 188131 | 156116 | 72862 | 0.47196 | 1141256 | 0.0 | 0.0 | 1
15196925 | 145604 | 0.0 | 0.55964 | 73478 | 0.0 | 1121888 | 0.0 | 0.0 | 1
151115 | 17.38 | 0.0 | 0.34136 | 75.41 | 0.0 | 664588 | 0.0 | 0.0 | 1
151937358 | 13789 | 241113 | 11888 | 727612 | 0.0 | 976628 | 0.0 | 0.0 | 1
151828014 | 1446065 | 224051 | 161894 | 723804 | 0.0 | 926056 | 0.0 | 0.0 | 1
151853072 | 1408825 | 219112 | 166067 | 726716 | 0.0 | 932512 | 0.0 | 0.0 | 1
151299518 | 144008 | 174212 | 153869 | 745476 | 0.0 | 759276 | 0.0 | 0.0 | 1
151887242 | 1499265 | 0.78126 | 174092 | 72498 | 0.0 | 99492 | 0.0 | 0.0 | 1
151905466 | 140018 | 238868 | 156116 | 723692 | 0.0 | 95726 | 0.0 | 0.0 | 1
151916856 | 141481 | 0.0 | 209081 | 727388 | 0.0 | 1088532 | 0.0 | 0.0 | 1
151613882 | 138821 | 177804 | 178907 | 730972 | 0.0 | 866876 | 0.75915 | 0.0 | 0
151509094 | 1515225 | 0.0 | 225131 | 735004 | 0.0 | 83352 | 0.63 | 0.0 | 0
152247166 | 1485965 | 22001 | 205871 | 70258 | 0.75762 | 975552 | 0.0 | 0.0 | 0
151652608 | 1194695 | 0.0 | 11888 | 751804 | 270135 | 8927 | 0.0 | 0.0 | 0
152064926 | 143609 | 0.0 | 202019 | 73422 | 0.0 | 84428 | 164115 | 0.0 | 0
151130946 | 1368925 | 320137 | 181154 | 728116 | 175743 | 5.43 | 11907 | 0.0 | 0
151556932 | 138688 | 0.0 | 254021 | 732316 | 0.14283 | 94112 | 0.80955 | 0.0051 | 0
15163894 | 1436755 | 0.0 | 273923 | 728508 | 0.0 | 945424 | 0.53865 | 0.0 | 0
152315506 | 134432 | 334056 | 123053 | 723804 | 0.60237 | 883016 | 0.0 | 0.0 | 0
151545542 | 1414145 | 0.0 | 268145 | 733884 | 0.08073 | 906688 | 0.6111 | 0.0255 | 0
15165033 | 1438085 | 0.0 | 193994 | 736124 | 0.0 | 847508 | 15687 | 0.0 | 0
151682222 | 145604 | 0.0 | 197846 | 732876 | 0.0 | 851812 | 15687 | 0.0357 | 0
151645774 | 1493945 | 0.0 | 186932 | 731084 | 0.0 | 866876 | 13797 | 0.0 | 0
15171867 | 1475325 | 0.0 | 200093 | 730188 | 0.0 | 852888 | 159075 | 0.0408 | 0
15161616 | 1495275 | 0.0 | 227057 | 732988 | 0.0 | 87118 | 0.67095 | 0.0 | 0
151711836 | 142279 | 0.0 | 208118 | 733604 | 0.0 | 861496 | 16695 | 0.0 | 0
152365622 | 1579065 | 183192 | 131078 | 704316 | 0.3105 | 861496 | 167895 | 0.0 | 0
15151365 | 14853 | 0.0 | 242144 | 737188 | 0.0 | 8389 | 0.5607 | 0.0 | 0
1516845 | 149195 | 0.0 | 19913 | 73.58 | 0.0 | 839976 | 159075 | 0.0 | 0
151622994 | 142013 | 0.0 | 279059 | 734612 | 0.03726 | 904536 | 0.40005 | 0.459 | 0
151531874 | 1438085 | 0.0 | 265898 | 730972 | 0.03726 | 907764 | 0.63945 | 0.0 | 0
151609326 | 15126 | 0.0 | 251132 | 730524 | 0.04968 | 883016 | 0.5292 | 0.0 | 0
151830292 | 143875 | 0.0 | 182117 | 72862 | 140967 | 647372 | 28791 | 0.0 | 0
151602492 | 14853 | 0.0 | 237971 | 73282 | 0.0 | 875484 | 0.63945 | 0.459 | 0
151727782 | 1470005 | 0.0 | 234119 | 73282 | 0.0 | 894852 | 0.6615 | 0.0 | 0
151622994 | 1414145 | 0.0 | 288047 | 72.61 | 0.08073 | 918524 | 106155 | 0.0 | 0
151837126 | 14321 | 325974 | 221921 | 712492 | 145935 | 578508 | 162855 | 0.0 | 0
151657164 | 147998 | 0.0 | 19913 | 731084 | 0.0 | 82814 | 171045 | 0.0 | 0
151732338 | 1495275 | 0.0 | 17987 | 729908 | 0.0 | 861496 | 15498 | 0.0 | 0